## Injection Speed Calculations
Input |  |  | Results
Screw Diameter | 25 | [mm] | Distance Travelled | 95 | [mm]
Screw course | 100 | [mm] | Calc Inj Speed on Mach 1 | 4.75 | [mm/sec]
Cushion | 5 | [mm] | Injected Volume | 46633.02 | [mm³]
Fill Time | 20 | [secs] | Fill Rate | 2331.651 | [mm³/sec]
|  |  | PS (GPPS) | 0.155 - 0.31
|  |  | PS (GPPS) (paredes delgadas) | 0.465 - 0.62
|  |  | HIPS | 0.155 - 0.31
|  |  | HIPS (paredes delgadas) | 0.388 - 0.543
|  |  | ABS | 0.388 - 0.62
|  |  | AS (SAN) | 0.388 - 0.465
|  |  | AS (SAN) (flujos largos) | 0.465 - 0.62
|  |  | LDPE | 0.155 - 0.31
|  |  | HDPE | 0.233 - 0.388
|  |  | HDPE (flujos largos) | 0.388 - 0.543
|  |  | PP (Homo/Copolímero) | 0.233 - 0.388
|  |  | PP (H/Co) (flujos largos) | 0.388 - 0.543
|  |  | PPVC (blando) | 0.233 - 0.388
|  |  | UPVC (rígido) | 0.31 - 0.465
|  |  | PA6, PA66 | 0.62 - 0.775
|  |  | PMMA | 0.31 - 0.62
|  |  | PC | 0.465 - 0.775
|  |  | POM (Homo/Copolímero) | 0.465 - 0.775
|  |  | PET (Amorfo) | 0.31 - 0.388
|  |  | PET (Cristalino) | 0.62 - 0.93
|  |  | PBT | 0.465 - 0.62
|  |  | CA | 0.155 - 0.31
|  |  | PPO-M (no reforzado) | 0.31 - 0.465
|  |  | PPO-M (reforzado) | 0.62 - 0.775
|  |  | PPS | 0.31 - 0.465

## Shot Size Estimation
EQUIPMENT QUALIFICATION
ITP REFERENCE: |  | #REF! |  | RAW MATERIAL 1 |  | #REF!
PART NAME: |  | #REF! |  | RAW MATERIAL 2 |  | #REF!
PRELIMINARY DRAWING CODE: | [6 empty] | DATE:
RHEOLOGY ANALYSIS FILE CODE:
Input |  |  | Results
Name: | Input: | Unit: | Name: | Results: | Unit:
Raw material | PPO-M (no reforzado) |  | Part Weight: | 0.04275 | [grams]
Shot Weight: |  | [g] | Runner Weight: | 0.522 | [grams]
Part Weight | 0.04275 | [g] | Shot Weight: | 2.43 | [grams]
Runner Weight | 0.522 | [g] | % Shot Size Used: | 4.221239 | [%]
Part Volume: |  | [cm³] | Residence time | 208.4562 | [secs]
Runner Volume: |  | [cm³] | Residence time | 3.474271 | [min]
Number of Cavities | 8 | [#] | Hopper Size
Number of Runners: | 4 | [#] | Min Dryer Size | 0.75168 | [kg]
Max Machine Shot weight | 54 | [g]PS | Max Dryer Size | 2.25504 | [kg]
Material Density: | 1.13 | [g³/cm] | Machine Tonnage
Cycle Time | 10 | [secs] | Required Tonnage: | 0 | [tons]
Drying Time min | 4 | [hours] | Production Outputs
Drying Time max | 12 | [hours] | Parts per hour: | 2880 | [#]
Tons/sq. cm for Material: |  | [tons/cm²] | Parts per 8 hours: | 23040 | [#]
Projected Area: |  | [mm²] | Parts per 24 hours: | 69120 | [#]
Runner Projected Area: |  | [mm²] | Parts per 6000 hours: | 17280000 | [#]
Projected Area: | 0 | [cm²] | Time to mold 100 parts: | 2.083333 | [mins]
Runner Projected Area: | 0 | [cm²] | Material Consumption
Screw Diameter | 25 | [mm] | Material required per hour: | 0.8748 | [kg]
Screw course | 8 | [mm] | Material required per 8 hours: | 6.9984 | [kg]
Cushion | 3.5 | [mm] | Material required per 24 hours: | 20.9952 | [kg]
Fill Time | 2 | [secs] | Injection Unit Performace
Screw Speed | 40 | [rpm] | Screw Distance Travelled | 4.5 | [mm]
|  |  | Injection Speed | 2.25 | [mm/sec]
HEATERS CALCULATION |  |  | Injected Volume | 2.208932 | [cm³]
|  |  | Fill Rate | 1.104466 | [mm³/sec]
Name: | Input: | Unit: | Screw Speed | 3.141593 | m/min
Pipe Diameter | 12.25 | [mm]
Water Temp. | 70 | [°C]
Flow Rate | 0.379 | [L/min]
| 6.3166793e-06 | [m³/s]
(T )Temp Kelvin: | 343 | K
(p) Density: | 1
µ Viscosity(T) | 0.401261 | kg/m*s
L Diameter | 0.01225 | m
v Velocity | 53.59689 | m/s
Reynolds Number: | 1636.247 | Re
Flow is Laminar
Material | [tons/cm²] | Density
PS (GPPS) | 0.31 | 1.06
PS (GPPS) (paredes delgadas) | 0.62
HIPS | 0.31
HIPS (paredes delgadas) | 0.543
ABS | 0.62
AS (SAN) | 0.465
AS (SAN) (flujos largos) | 0.62
LDPE | 0.31
HDPE | 0.388
HDPE (flujos largos) | 0.543
PP (Homo/Copolímero) | 0.388
PP (H/Co) (flujos largos) | 0.543
PPVC (blando) | 0.388
UPVC (rígido) | 0.465
PA6, PA66 | 0.775
PMMA | 0.62
PC | 0.775
POM (Homo/Copolímero) | 0.775
PET (Amorfo) | 0.388
PET (Cristalino) | 0.93
PBT | 0.62
CA | 0.31
PPO-M (no reforzado) | 0.465
PPO-M (reforzado) | 0.775
PPS | 0.465

## Regrind Calculations
Inputs |  |  | % of 'g' generation regrind in 'p' number pass
|  |  | Part | Pass |  |  |  |  | Runner | Pass
Single Part Weight: | 10 | [g] |  | 1 | 2 | 3 | 4 | 5 |  | 1 | 2 | 3 | 4 | 5
Number of Cavities: | 1 | [#] | Virgin | 100% | 90.91% | 90.91% | 90.91% | 90.91% | Virgin | 100% | 90.91% | 90.91% | 90.91% | 90.91%
Single Runner Weight | 1 | [g] | 1-Gen | - | 9.091% | 8.264% | 8.264% | 8.264% | 1-Gen | - | 9.091% | 8.264% | 8.264% | 8.264%
Number of Runners | 1 | [#] | 2-Gen | - | - | 0.8264% | 0.7513% | 0.7513% | 2-Gen | - | - | 0.8264% | 0.7513% | 0.7513%
|  |  | 3-Gen | - | - | - | 0.07513% | 0.0683% | 3-Gen | - | - | - | 0.07513% | 0.0683%
|  |  | 4-Gen | - | - | - | - | 0.00683% | 4-Gen | - | - | - | - | 0.00683%
Results |  |  | Total | 100% | 100% | 100% | 100% | 100% | Total | 100% | 100% | 100% | 100% | 100%
Total Weight all Cavities: | 10 | [g] | Weight of 'g' generation regrind in 'p' number pass
Total Weight all Runners: | 1 | [g] | Part | Pass |  |  |  |  | Runner | Pass
Total Shot Weight: | 11 | [g] |  | 1 | 2 | 3 | 4 | 5 |  | 1 | 2 | 3 | 4 | 5
Part Weight: | 90.91% | [%] | Virgin | 10 | 9.090909 | 9.090909 | 9.090909 | 9.090909 | Virgin | 1 | 0.9090909 | 0.9090909 | 0.9090909 | 0.9090909
Runner Weight: | 9.091% | [%] | 1-Gen | - | 0.9090909 | 0.8264463 | 0.8264463 | 0.8264463 | 1-Gen | - | 0.09090909 | 0.08264463 | 0.08264463 | 0.08264463
|  |  | 2-Gen | - | - | 0.08264463 | 0.07513148 | 0.07513148 | 2-Gen | - | - | 0.008264463 | 0.007513148 | 0.007513148
|  |  | 3-Gen | - | - | - | 0.007513148 | 0.006830135 | 3-Gen | - | - | - | 0.0007513148 | 0.0006830135
|  |  | 4-Gen | - | - | - | - | 0.0006830135 | 4-Gen | - | - | - | - | 6.830135e-05
|  |  | Total | 100% | 100% | 100% | 100% | 100% | Total | 100% | 100% | 100% | 100% | 100%